## R=100-2-IV-For
V1 | I
0 | 9e-14
0.015 | 1.7e-13
0.03 | 1.4e-13
0.045 | 1.4e-13
0.06 | 2e-14
0.075 | 1.1e-13
0.09 | 4e-14
0.105 | 1.8e-13
0.12 | 8e-14
0.135 | 6e-14
0.15 | 2.5e-13
0.165 | 1.4e-13
0.18 | 7.8e-13
0.195 | 1.59e-12
0.21 | 2.59e-12
0.225 | 4.55e-12
0.24 | 8.03e-12
0.255 | 1.41e-11
0.27 | 2.49e-11
0.285 | 4.43e-11
0.3 | 7.75e-11
0.315 | 1.39e-10
0.33 | 2.42e-10
0.345 | 4.33e-10
0.36 | 7.54e-10
0.375 | 1.35e-09
0.39 | 2.35e-09
0.405 | 4.22e-09
0.42 | 7.33e-09
0.435 | 1.31e-08
0.45 | 2.27e-08
0.465 | 4.06e-08
0.48 | 7.04e-08
0.495 | 1.26e-07
0.51 | 2.18e-07
0.525 | 3.88e-07
0.54 | 6.71e-07
0.555 | 1.19e-06
0.57 | 2.06e-06
0.585 | 3.54e-06
0.6 | 6.27e-06
0.615 | 1.07e-05
0.63 | 1.89e-05
0.645 | 3.2e-05
0.66 | 5.56e-05
0.675 | 9.28e-05
0.69 | 0.00015646
0.705 | 0.00025184
0.72 | 0.00040254
0.735 | 0.00060668
0.75 | 0.00089578
0.765 | 0.0012442
0.78 | 0.001687
0.795 | 0.0021736
0.81 | 0.0027466
0.825 | 0.0033426
0.84 | 0.0040142
0.855 | 0.0046886
0.87 | 0.0054318
0.885 | 0.0061656
0.9 | 0.0069608
0.915 | 0.007736
0.93 | 0.0085678
0.945 | 0.0093736
0.96 | 0.0102354
0.975 | 0.0110652
0.99 | 0.011946
1.005 | 0.012792
1.02 | 0.013694
1.035 | 0.014554
1.05 | 0.015468
1.065 | 0.01634
1.08 | 0.017264
1.095 | 0.018148
1.11 | 0.01908
1.125 | 0.019968
1.14 | 0.020904
1.155 | 0.021794
1.17 | 0.022738
1.185 | 0.023636
1.2 | 0.02458
1.215 | 0.025476
1.23 | 0.026422
1.245 | 0.027318
1.26 | 0.028264
1.275 | 0.029164
1.29 | 0.03011
1.305 | 0.03101
1.32 | 0.031952
1.335 | 0.032848
1.35 | 0.033792
1.365 | 0.034684
1.38 | 0.03563
1.395 | 0.036524
1.41 | 0.037462
1.425 | 0.038354
1.44 | 0.03929
1.455 | 0.040172
1.47 | 0.041106
1.485 | 0.041992
1.5 | 0.042916
1.515 | 0.043798
1.53 | 0.044722
1.545 | 0.045596
1.56 | 0.046516
1.575 | 0.047386
1.59 | 0.04829
1.605 | 0.049148
1.62 | 0.05006
1.635 | 0.050918
1.65 | 0.05182
1.665 | 0.052672
1.68 | 0.053572
1.695 | 0.054414
1.71 | 0.055308
1.725 | 0.056152
1.74 | 0.057034
1.755 | 0.057872
1.77 | 0.058752
1.785 | 0.059582
1.8 | 0.06045
1.815 | 0.061276
1.83 | 0.06214
1.845 | 0.062954
1.86 | 0.063814
1.875 | 0.064628
1.89 | 0.065472
1.905 | 0.06628
1.92 | 0.067126
1.935 | 0.067922
1.95 | 0.068758
1.965 | 0.069548
1.98 | 0.070384
1.995 | 0.071158
2.01 | 0.071986
2.025 | 0.07276
2.04 | 0.073572
2.055 | 0.074342
2.07 | 0.075154
2.085 | 0.075902
2.1 | 0.07671
2.115 | 0.077464
2.13 | 0.078256
2.145 | 0.079
2.16 | 0.079784
2.175 | 0.08053
2.19 | 0.081292
2.205 | 0.082026
2.22 | 0.082756
2.235 | 0.083514
2.25 | 0.084238
2.265 | 0.084998
2.28 | 0.085698
2.295 | 0.086456
2.31 | 0.087164
2.325 | 0.087904
2.34 | 0.088596
2.355 | 0.089332
2.37 | 0.090016
2.385 | 0.090736
2.4 | 0.091422
2.415 | 0.092144
2.43 | 0.092802
2.445 | 0.093506
2.46 | 0.09417
2.475 | 0.094862
2.49 | 0.095528
2.505 | 0.096212
2.52 | 0.096828
2.535 | 0.097482
2.55 | 0.098126
2.565 | 0.098808
2.58 | 0.099416
2.595 | 0.1
2.61 | 0.1
2.625 | 0.1
2.64 | 0.100002
2.655 | 0.099998
2.67 | 0.1
2.685 | 0.1
2.7 | 0.1
2.715 | 0.1
2.73 | 0.1
2.745 | 0.100002
2.76 | 0.1
2.775 | 0.1
2.79 | 0.1
2.805 | 0.100002
2.82 | 0.1
2.835 | 0.1
2.85 | 0.1
2.865 | 0.1
2.88 | 0.1
2.895 | 0.100002
2.91 | 0.1
2.925 | 0.100002
2.94 | 0.1
2.955 | 0.1
2.97 | 0.1
2.985 | 0.1
3 | 0.1